## Sheet1
|  |  |  | Sample A (Non-Electroplated) | [7 empty] | Sample A (Electroplated)
| Input Data |  |  |  | Output Data |  |  |  | Input Data |  |  |  | Output Data
| Soil Sample T ( ͦC) | Atm T ( ͦC) | pH |  | Mass(g) | Mass Diff. (g) | CPR (mm/y) |  | Soil Sample Temperature ͦC | Atmospheric Temperature ͦC | pH |  | Mass(g) | Mass Diff. (g) | CPR (mm/y)
Day 1 | 26.2 | 29.2 | 6.9 |  | 63.2302 | 0 | 0 | Day 1 | 26.2 | 29.2 | 7.1 |  | 59.552 | 0 | 0
Day 2 | 27.8 | 29.5 | 7.2 |  | 63.2244 | 0.0058 | 0.0001164486 | Day 2 | 28 | 29.5 | 7.3 |  | 59.553 | -0.001 | -1.772988e-05
Day 3 | 26 | 29.2 | 7.5 |  | 63.2045 | 0.0199 | 0.000399539 | Day 3 | 26 | 29.2 | 7.6 |  | 59.5391 | 0.0139 | 0.0002464453
Day 4 | 26.8 | 28.2 | 7.5 |  | 63.2405 | -0.036 | -0.0007227842 | Day 4 | 26.8 | 28.2 | 7.7 |  | 59.5766 | -0.0375 | -0.0006648704
Day 5 | 25 | 26 | 7.5 |  | 63.1936 | 0.0469 | 0.0009416272 | Day 5 | 25 | 26 | 7.6 |  | 59.5374 | 0.0392 | 0.0006950112
Day 6 | 25 | 25.8 | 7.4 |  | 63.1804 | 0.0132 | 0.0002650209 | Day 6 | 25 | 25.8 | 7.6 |  | 59.5356 | 0.0018 | 3.191378e-05
Day 7 | 25 | 26 | 7.8 |  | 63.1943 | -0.0139 | -0.000279075 | Day 7 | 25 | 26 | 7.8 |  | 59.5529 | -0.0173 | -0.0003067269
Day 8 | 26 | 25.2 | 7.9 |  | 63.0773 | 0.117 | 0.002349049 | Day 8 | 26 | 25.2 | 7.9 |  | 59.445 | 0.1079 | 0.001913054
Day 9 | 25.2 | 26 | 8.1 |  | 63.1594 | -0.0821 | -0.00164835 | Day 9 | 25 | 26 | 8.1 |  | 59.523 | -0.078 | -0.00138293
Day 10 | 25.6 | 24.8 | 7.8 |  | 63.1813 | -0.0219 | -0.0004396937 | Day 10 | 25.6 | 24.8 | 8 |  | 59.5454 | -0.0224 | -0.0003971492
Day 11 | 26 | 28 | 8 |  | 63.1696 | 0.0117 | 0.0002349049 | Day 11 | 26 | 28 | 8 |  | 59.5432 | 0.0022 | 3.900573e-05
Day 12 | 26 | 26.6 | 7.8 |  | 63.1608 | 0.0088 | 0.0001766806 | Day 12 | 26 | 26.6 | 7.7 |  | 59.5408 | 0.0024 | 4.25517e-05
Day 13 | 26.2 | 28.6 | 7.8 |  | 63.1523 | 0.0085 | 0.0001706574 | Day 13 | 26.2 | 28.6 | 7.8 |  | 59.537 | 0.0038 | 6.737353e-05
Day 14 | 26.8 | 28 | 7.9 |  | 63.2001 | -0.0478 | -0.0009596968 | Day 14 | 27.2 | 28 | 7.7 |  | 59.5869 | -0.0499 | -0.0008847208
Day 15 | 27 | 29 | 8.1 |  | 63.1983 | 0.0018 | 3.613921e-05 | Day 15 | 27 | 29 | 7.8 |  | 59.5871 | -0.0002 | -3.545975e-06
Day 16 | 28 | 28.8 | 8.1 |  | 63.1837 | 0.0146 | 0.0002931291 | Day 16 | 28.2 | 28.6 | 7.9 |  | 59.5858 | 0.0013 | 2.304884e-05
Day 17 | 26 | 28.4 | 7.8 |  | 63.0314 | 0.1523 | 0.003057779 | Day 17 | 26.2 | 28.4 | 8 |  | 59.4462 | 0.1396 | 0.002475091
Day 18 | 25.6 | 26.8 | 7.7 |  | 63.1391 | -0.1077 | -0.002162329 | Day 18 | 25 | 26.8 | 7.9 |  | 59.5608 | -0.1146 | -0.002031844
Day 19 | 25.8 | 26.8 | 7.7 |  | 63.0112 | 0.1279 | 0.002567892 | Day 19 | 25.8 | 26.8 | 7.9 |  | 59.4389 | 0.1219 | 0.002161272
Day 20 | 27 | 26 | 7.8 |  | 63.0212 | -0.01 | -0.0002007734 | Day 20 | 26.8 | 26 | 8.1 |  | 59.4584 | -0.0195 | -0.0003457326
Day 21 | 28 | 31 | 7.7 |  | 63.1427 | -0.1215 | -0.002439397 | Day 21 | 28.8 | 31 | 7.9 |  | 59.5734 | -0.115 | -0.002038936
Day 22 | 26.8 | 27.5 | 8.2 |  | 63.1348 | 0.0079 | 0.000158611 | Day 22 | 26.2 | 27.4 | 8.2 |  | 59.5767 | -0.0033 | -5.850859e-05
Day 23 | 26.2 | 27 | 8.1 |  | 63.1355 | -0.0007 | -1.405414e-05 | Day 23 | 26.2 | 27 | 8 |  | 59.5773 | -0.0006 | -1.063793e-05
Day 24 | 27.4 | 28.8 | 8.3 |  | 63.1192 | 0.0163 | 0.0003272606 | Day 24 | 27 | 28.8 | 8.4 |  | 59.5793 | -0.002 | -3.545975e-05
Day 25 | 29 | 31.6 | 7.3 |  | 62.8637 | 0.2555 | 0.00512976 | Day 25 | 29 | 31.6 | 7.5 |  | 59.4509 | 0.1284 | 0.002276516
|  |  |  | Sample B (Non-Electroplated) | [7 empty] | Sample B (Electroplated)
| Input Data |  |  |  | Output Data |  |  |  | Input Data |  |  |  | Output Data
| Soil Sample T ( ͦC) | Atm T ( ͦC) | pH |  | Mass(g) | Mass Diff. (g) | CPR (mm/y) |  | Soil Sample T ( ͦC) | Atm T ( ͦC) | pH |  | Mass(g) | Mass Diff. (g) | CPR (mm/y)
Day 1 | 26.2 | 29.4 | 7.4 |  | 63.1684 | 0 | 0 | Day 1 | 26.2 | 29.4 | 7.4 |  | 62.2801 | 0 | 0
Day 2 | 28 | 29 | 7.4 |  | 63.1753 | -0.0069 | -0.0001385336 | Day 2 | 28 | 29 | 7.5 |  | 62.2841 | -0.004 | -7.091951e-05
Day 3 | 26 | 29.2 | 7.7 |  | 63.161 | 0.0143 | 0.0002871059 | Day 3 | 26 | 29.2 | 7.7 |  | 62.2691 | 0.015 | 0.0002659481
Day 4 | 26.8 | 28 | 7.7 |  | 63.1995 | -0.0385 | -0.0007729776 | Day 4 | 26.4 | 28 | 7.7 |  | 62.3059 | -0.0368 | -0.0006524594
Day 5 | 25.2 | 26 | 7.7 |  | 63.1564 | 0.0431 | 0.0008653333 | Day 5 | 25 | 26 | 7.7 |  | 62.269 | 0.0369 | 0.0006542324
Day 6 | 25.2 | 25.5 | 7.7 |  | 63.1532 | 0.0032 | 6.424748e-05 | Day 6 | 25 | 25.5 | 7.7 |  | 62.2652 | 0.0038 | 6.737353e-05
Day 7 | 25.2 | 26 | 7.7 |  | 63.1719 | -0.0187 | -0.0003754462 | Day 7 | 25 | 26 | 7.9 |  | 62.2877 | -0.0225 | -0.0003989222
Day 8 | 26 | 25.8 | 7.7 |  | 63.058 | 0.1139 | 0.002286809 | Day 8 | 26 | 25.8 | 8 |  | 62.1733 | 0.1144 | 0.002028298
Day 9 | 25.6 | 26 | 7.7 |  | 63.1409 | -0.0829 | -0.001664411 | Day 9 | 25.2 | 26 | 7.9 |  | 62.2586 | -0.0853 | -0.001512358
Day 10 | 26 | 24.8 | 7.8 |  | 63.1691 | -0.0282 | -0.000566181 | Day 10 | 25.8 | 24.8 | 7.8 |  | 62.2832 | -0.0246 | -0.000436155
Day 11 | 26.8 | 28 | 7.8 |  | 63.1626 | 0.0065 | 0.0001305027 | Day 11 | 26.2 | 28 | 7.9 |  | 62.2815 | 0.0017 | 3.014079e-05
Day 12 | 26.8 | 26.6 | 7.8 |  | 63.1587 | 0.0039 | 7.830162e-05 | Day 12 | 26 | 26.6 | 7.8 |  | 62.2766 | 0.0049 | 8.687639e-05
Day 13 | 26.8 | 28.8 | 7.8 |  | 63.1567 | 0.002 | 4.015468e-05 | Day 13 | 27 | 28.8 | 7.8 |  | 62.2747 | 0.0019 | 3.368677e-05
Day 14 | 26.8 | 28.2 | 7.9 |  | 63.2149 | -0.0582 | -0.001168501 | Day 14 | 26.8 | 28.2 | 7.8 |  | 62.3313 | -0.0566 | -0.001003511
Day 15 | 27.2 | 29 | 7.8 |  | 63.2117 | 0.0032 | 6.424748e-05 | Day 15 | 27.2 | 29 | 8 |  | 62.3312 | 0.0001 | 1.772988e-06
Day 16 | 28 | 28.6 | 8.1 |  | 63.2025 | 0.0092 | 0.0001847115 | Day 16 | 28.4 | 28.6 | 8.1 |  | 62.3218 | 0.0094 | 0.0001666608
Day 17 | 27 | 28.4 | 7.7 |  | 63.0595 | 0.143 | 0.002871059 | Day 17 | 26.6 | 28.4 | 8.2 |  | 62.1837 | 0.1381 | 0.002448496
Day 18 | 25.6 | 27 | 7.8 |  | 63.1818 | -0.1223 | -0.002455459 | Day 18 | 25.4 | 27 | 8 |  | 62.3 | -0.1163 | -0.002061985
Day 19 | 26 | 26.8 | 7.8 |  | 63.053 | 0.1288 | 0.002585961 | Day 19 | 25.8 | 26.8 | 7.9 |  | 62.1773 | 0.1227 | 0.002175456
Day 20 | 27 | 26 | 7.7 |  | 63.0723 | -0.0193 | -0.0003874926 | Day 20 | 26.8 | 26 | 8 |  | 62.1988 | -0.0215 | -0.0003811923
Day 21 | 28.2 | 31 | 7.9 |  | 63.2001 | -0.1278 | -0.002565884 | Day 21 | 28.2 | 31 | 8 |  | 62.3193 | -0.1205 | -0.00213645
Day 22 | 26.8 | 27.4 | 7.9 |  | 63.1997 | 0.0004 | 8.030936e-06 | Day 22 | 26.8 | 27.4 | 7.8 |  | 62.3237 | -0.0044 | -7.801146e-05
Day 23 | 26.4 | 27 | 7.9 |  | 63.2001 | -0.0004 | -8.030936e-06 | Day 23 | 26.4 | 27 | 7.8 |  | 62.3248 | -0.0011 | -1.950286e-05
Day 24 | 27 | 29 | 7.8 |  | 63.1979 | 0.0022 | 4.417015e-05 | Day 24 | 27 | 29 | 7.9 |  | 62.3271 | -0.0023 | -4.077872e-05
Day 25 | 29 | 31.8 | 7.8 |  | 63.0291 | 0.1688 | 0.003389055 | Day 25 | 28.4 | 31.8 | 8 |  | 62.1973 | 0.1298 | 0.002301338
|  |  |  | Sample C (Non-Electroplated) | [7 empty] | Sample C (Electroplated)
| Input Data |  |  |  | Output Data |  |  |  | Input Data |  |  |  | Output Data
| Soil Sample T ( ͦC) | Atm T ( ͦC) | pH |  | Mass(g) | Mass Diff. (g) | CPR (mm/y) |  | Soil Sample T ( ͦC) | Atm T ( ͦC) | pH |  | Mass(g) | Mass Diff. (g) | CPR (mm/y)
Day 1 | 26 | 29 | 7.2 |  | 66.5351 | 0 | 0 | Day 1 | 26.2 | 29 | 7.1 |  | 63.0056 | 0 | 0
Day 2 | 27.8 | 29.2 | 7.2 |  | 66.5281 | 0.007 | 0.0001405414 | Day 2 | 27.2 | 29.2 | 7.3 |  | 63.0125 | -0.0069 | -0.0001223361
Day 3 | 25.2 | 26.5 | 7.9 |  | 66.5176 | 0.0105 | 0.0002108121 | Day 3 | 26 | 26.5 | 7.6 |  | 63 | 0.0125 | 0.0002216235
Day 4 | 27 | 27.6 | 7.5 |  | 66.5281 | -0.0105 | -0.0002108121 | Day 4 | 26.4 | 27.6 | 7.5 |  | 63.0408 | -0.0408 | -0.000723379
Day 5 | 25 | 26.2 | 7.5 |  | 66.5145 | 0.0136 | 0.0002730518 | Day 5 | 24.9 | 26.2 | 7.5 |  | 62.9985 | 0.0423 | 0.0007499738
Day 6 | 25 | 25.9 | 7.5 |  | 66.4997 | 0.0148 | 0.0002971446 | Day 6 | 24.8 | 25.9 | 7.6 |  | 62.9924 | 0.0061 | 0.0001081522
Day 7 | 25 | 26.2 | 7.6 |  | 66.5236 | -0.0239 | -0.0004798484 | Day 7 | 25 | 26.2 | 7.7 |  | 63.0153 | -0.0229 | -0.0004060142
Day 8 | 26 | 26 | 7.8 |  | 66.4031 | 0.1205 | 0.002419319 | Day 8 | 26 | 26 | 7.7 |  | 62.8997 | 0.1156 | 0.002049574
Day 9 | 25 | 26 | 7.9 |  | 66.4868 | -0.0837 | -0.001680473 | Day 9 | 25 | 26 | 7.8 |  | 62.9884 | -0.0887 | -0.00157264
Day 10 | 25.6 | 24.6 | 7.6 |  | 66.5141 | -0.0273 | -0.0005481114 | Day 10 | 25.2 | 24.6 | 7.7 |  | 63.0108 | -0.0224 | -0.0003971492
Day 11 | 26 | 28 | 7.8 |  | 66.5096 | 0.0045 | 9.034803e-05 | Day 11 | 26 | 28 | 7.7 |  | 63.0073 | 0.0035 | 6.205457e-05
Day 12 | 26 | 26 | 7.7 |  | 66.5016 | 0.008 | 0.0001606187 | Day 12 | 26 | 26 | 7.7 |  | 63.002 | 0.0053 | 9.396834e-05
Day 13 | 26.6 | 28.4 | 7.7 |  | 66.4989 | 0.0027 | 5.420882e-05 | Day 13 | 26 | 28.4 | 7.8 |  | 63.0032 | -0.0012 | -2.127585e-05
Day 14 | 26.6 | 28 | 7.8 |  | 66.5572 | -0.0583 | -0.001170509 | Day 14 | 26.2 | 28 | 7.7 |  | 63.0589 | -0.0557 | -0.0009875541
Day 15 | 27 | 28 | 7.9 |  | 66.5576 | -0.0004 | -8.030936e-06 | Day 15 | 27 | 28 | 7.8 |  | 63.0595 | -0.0006 | -1.063793e-05
Day 16 | 27.8 | 28.2 | 8 |  | 66.5473 | 0.0103 | 0.0002067966 | Day 16 | 27.4 | 28.2 | 7.9 |  | 63.0482 | 0.0113 | 0.0002003476
Day 17 | 26.2 | 28 | 8 |  | 66.395 | 0.1523 | 0.003057779 | Day 17 | 26 | 28 | 8 |  | 62.8924 | 0.1558 | 0.002762315
Day 18 | 25.2 | 26.8 | 7.9 |  | 66.5185 | -0.1235 | -0.002479551 | Day 18 | 25.2 | 26.8 | 7.9 |  | 63.0283 | -0.1359 | -0.00240949
Day 19 | 25.2 | 26.6 | 7.9 |  | 66.3866 | 0.1319 | 0.002648201 | Day 19 | 25.2 | 26.6 | 7.9 |  | 62.9043 | 0.124 | 0.002198505
Day 20 | 26.8 | 26 | 7.7 |  | 66.4057 | -0.0191 | -0.0003834772 | Day 20 | 26.4 | 26 | 7.9 |  | 62.9261 | -0.0218 | -0.0003865113
Day 21 | 28 | 30 | 7.9 |  | 66.5353 | -0.1296 | -0.002602023 | Day 21 | 27.6 | 30 | 7.9 |  | 63.0484 | -0.1223 | -0.002168364
Day 22 | 26.2 | 27 | 7.9 |  | 63.051 | 3.4843 | 0.06995547 | Day 22 | 26.2 | 27 | 7.9 |  | 66.544 | -3.4956 | -0.06197656
Day 23 | 26 | 26 | 7.9 |  | 66.5388 | -3.4878 | -0.07002574 | Day 23 | 26 | 26 | 8.1 |  | 63.053 | 3.491 | 0.061895
Day 24 | 26.8 | 27.8 | 8.1 |  | 66.5411 | -0.0023 | -4.617788e-05 | Day 24 | 27 | 27.8 | 8 |  | 63.0539 | -0.0009 | -1.595689e-05
Day 25 | 29 | 31.4 | 7.9 |  | 66.3622 | 0.1789 | 0.003591836 | Day 25 | 28.8 | 31.4 | 7.6 |  | 62.8885 | 0.1654 | 0.002932522
|  |  |  | Sample D (Non-Electroplated) | [7 empty] | Sample D (Electroplated)
| Input Data |  |  |  | Output Data |  |  |  | Input Data |  |  |  | Output Data
| Soil Sample T ( ͦC) | Atm T ( ͦC) | pH |  | Mass(g) | Mass Diff. (g) | CPR (mm/y) |  | Soil Sample T ( ͦC) | Atm T ( ͦC) | pH |  | Mass(g) | Mass Diff. (g) | CPR (mm/y)
Day 1 | 26 | 29.8 | 7.7 |  | 63.0938 | 0 | 0 | Day 1 | 25.8 | 29.8 | 7.5 |  | 62.7529 | 0 | 0
Day 2 | 27 | 29.5 | 7.5 |  | 63.102 | -0.0082 | -0.0001646342 | Day 2 | 27 | 29.5 | 7.5 |  | 62.7577 | -0.0048 | -8.510341e-05
Day 3 | 25.2 | 26 | 7.8 |  | 63.078 | 0.024 | 0.0004818561 | Day 3 | 25.4 | 26 | 7.8 |  | 62.7429 | 0.0148 | 0.0002624022
Day 4 | 26 | 27.4 | 8 |  | 63.1125 | -0.0345 | -0.0006926682 | Day 4 | 26 | 27.4 | 7.7 |  | 62.7848 | -0.0419 | -0.0007428818
Day 5 | 24.9 | 26.2 | 8 |  | 63.0702 | 0.0423 | 0.0008492714 | Day 5 | 24.8 | 26.2 | 7.8 |  | 62.7415 | 0.0433 | 0.0007677036
Day 6 | 24.5 | 25.8 | 7.8 |  | 60.0633 | 3.0069 | 0.06037055 | Day 6 | 24.5 | 25.8 | 7.8 |  | 62.7326 | 0.0089 | 0.0001577959
Day 7 | 24.5 | 26.2 | 7.9 |  | 63.0796 | -3.0163 | -0.06055928 | Day 7 | 24.4 | 26.2 | 7.8 |  | 62.7549 | -0.0223 | -0.0003953762
Day 8 | 25 | 26 | 8 |  | 62.9587 | 0.1209 | 0.00242735 | Day 8 | 25.2 | 26 | 7.7 |  | 62.6419 | 0.113 | 0.002003476
Day 9 | 24.8 | 26.2 | 8 |  | 63.048 | -0.0893 | -0.001792906 | Day 9 | 24.8 | 26.2 | 7.8 |  | 62.7246 | -0.0827 | -0.001466261
Day 10 | 25 | 24.8 | 8.2 |  | 63.0666 | -0.0186 | -0.0003734385 | Day 10 | 25 | 24.8 | 8 |  | 62.7499 | -0.0253 | -0.0004485659
Day 11 | 25.2 | 27.2 | 7.9 |  | 63.059 | 0.0076 | 0.0001525878 | Day 11 | 25.2 | 27.2 | 7.8 |  | 62.7469 | 0.003 | 5.318963e-05
Day 12 | 25.8 | 26 | 8.1 |  | 63.0474 | 0.0116 | 0.0002328971 | Day 12 | 25.8 | 26 | 8.1 |  | 62.7405 | 0.0064 | 0.0001134712
Day 13 | 25.8 | 28 | 8 |  | 63.0332 | 0.0142 | 0.0002850982 | Day 13 | 25.8 | 28 | 7.9 |  | 62.7397 | 0.0008 | 1.41839e-05
Day 14 | 25.8 | 27.8 | 7.9 |  | 63.0907 | -0.0575 | -0.001154447 | Day 14 | 25.8 | 27.8 | 8 |  | 62.7966 | -0.0569 | -0.00100883
Day 15 | 26 | 27.8 | 8 |  | 63.087 | 0.0037 | 7.428615e-05 | Day 15 | 26 | 27.8 | 7.9 |  | 62.7977 | -0.0011 | -1.950286e-05
Day 16 | 26.6 | 28.2 | 8 |  | 63.0723 | 0.0147 | 0.0002951369 | Day 16 | 27 | 28.8 | 7.3 |  | 62.7857 | 0.012 | 0.0002127585
Day 17 | 25.8 | 28 | 8.1 |  | 62.9438 | 0.1285 | 0.002579938 | Day 17 | 26 | 28 | 7.9 |  | 62.6416 | 0.1441 | 0.002554875
Day 18 | 25 | 26.6 | 8.1 |  | 63.0482 | -0.1044 | -0.002096074 | Day 18 | 25 | 26.6 | 7.9 |  | 62.7655 | -0.1239 | -0.002196732
Day 19 | 25 | 26.6 | 8 |  | 62.9218 | 0.1264 | 0.002537776 | Day 19 | 25 | 26.6 | 7.9 |  | 62.6416 | 0.1239 | 0.002196732
Day 20 | 26 | 26 | 8.2 |  | 62.939 | -0.0172 | -0.0003453302 | Day 20 | 26 | 26 | 7.8 |  | 62.6625 | -0.0209 | -0.0003705544
Day 21 | 27 | 30 | 8.1 |  | 63.0611 | -0.1221 | -0.002451443 | Day 21 | 27 | 30 | 8 |  | 62.7838 | -0.1213 | -0.002150634
Day 22 | 26 | 27 | 8.1 |  | 63.064 | -0.0029 | -5.822428e-05 | Day 22 | 26 | 27 | 8 |  | 62.7898 | -0.006 | -0.0001063793
Day 23 | 26 | 26 | 8.2 |  | 63.0571 | 0.0069 | 0.0001385336 | Day 23 | 26 | 26 | 8 |  | 62.7877 | 0.0021 | 3.723274e-05
Day 24 | 26.2 | 27.8 | 8.2 |  | 63.0558 | 0.0013 | 2.610054e-05 | Day 24 | 26.6 | 27.8 | 8 |  | 62.7891 | -0.0014 | -2.482183e-05
Day 25 | 28 | 31 | 7.8 |  | 62.9179 | 0.1379 | 0.002768665 | Day 25 | 27.8 | 31 | 7.9 |  | 62.6173 | 0.1718 | 0.003045993
|  |  |  | Sample E (Non-Electroplated) | [7 empty] | Sample E (Electroplated)
| Input Data |  |  |  | Output Data |  |  |  | Input Data |  |  |  | Output Data
| Soil Sample T ( ͦC) | Atm T ( ͦC) | pH |  | Mass(g) | Mass Diff. (g) | CPR (mm/y) |  | Soil Sample T ( ͦC) | Atm T ( ͦC) | pH |  | Mass(g) | Mass Diff. (g) | CPR (mm/y)
Day 1 | 26 | 29.8 | 7 |  | 64.6009 | 0 | 0 | Day 1 | 26 | 29.8 | 6.8 |  | 60.7585 | 0 | 0 | 1 | 0 | 0
Day 2 | 27 | 29.5 | 6.9 |  | 64.6095 | -0.0086 | -0.0001726651 | Day 2 | 27 | 29.5 | 7 |  | 60.7638 | -0.0053 | -9.396834e-05 | 2 | -0.0001726651 | -9.396834e-05
Day 3 | 25.2 | 26 | 7.2 |  | 64.5829 | 0.0266 | 0.0005340572 | Day 3 | 25.5 | 26 | 7.1 |  | 60.7494 | 0.0144 | 0.0002553102 | 3 | 0.0005340572 | 0.0002553102
Day 4 | 25.8 | 27.2 | 7.6 |  | 64.619 | -0.0361 | -0.0007247919 | Day 4 | 26 | 27.2 | 7.5 |  | 60.7915 | -0.0421 | -0.0007464278 | 4 | -0.0007247919 | -0.0007464278
Day 5 | 24.9 | 26.2 | 7.5 |  | 64.477 | 0.142 | 0.002850982 | Day 5 | 24.8 | 26.2 | 7.5 |  | 60.7512 | 0.0403 | 0.000714514 | 5 | 0.002850982 | 0.000714514
Day 6 | 24.8 | 25.5 | 7.6 |  | 64.5735 | -0.0965 | -0.001937463 | Day 6 | 24.4 | 25.5 | 7.3 |  | 60.7449 | 0.0063 | 0.0001116982 | 6 | -0.001937463 | 0.0001116982
Day 7 | 24.6 | 26.2 | 7.2 |  | 64.5791 | -0.0056 | -0.0001124331 | Day 7 | 24.2 | 26.2 | 7.3 |  | 60.766 | -0.0211 | -0.0003741004 | 7 | -0.0001124331 | -0.0003741004
Day 8 | 25.2 | 26 | 7.3 |  | 64.4595 | 0.1196 | 0.00240125 | Day 8 | 25 | 26 | 7.5 |  | 60.6558 | 0.1102 | 0.001953832 | 8 | 0.00240125 | 0.001953832
Day 9 | 24.8 | 26.6 | 7.3 |  | 64.5503 | -0.0908 | -0.001823022 | Day 9 | 24.6 | 26.6 | 7.7 |  | 60.7386 | -0.0828 | -0.001468034 | 9 | -0.001823022 | -0.001468034
Day 10 | 25 | 25 | 7.5 |  | 64.5701 | -0.0198 | -0.0003975313 | Day 10 | 25 | 25 | 7.8 |  | 60.7627 | -0.0241 | -0.00042729 | 10 | -0.0003975313 | -0.00042729
Day 11 | 25.5 | 25.9 | 7.4 |  | 64.549 | 0.0211 | 0.0004236319 | Day 11 | 25.4 | 25.9 | 7.6 |  | 60.759 | 0.0037 | 6.560054e-05 | 11 | 0.0004236319 | 6.560054e-05
Day 12 | 25 | 25.8 | 7.4 |  | 64.5436 | 0.0054 | 0.0001084176 | Day 12 | 25 | 25.8 | 7.6 |  | 60.7534 | 0.0056 | 9.928731e-05 | 12 | 0.0001084176 | 9.928731e-05
Day 13 | 25.8 | 27.4 | 7.6 |  | 64.5301 | 0.0135 | 0.0002710441 | Day 13 | 25.8 | 27.4 | 7.5 |  | 60.7544 | -0.001 | -1.772988e-05 | 13 | 0.0002710441 | -1.772988e-05
Day 14 | 25.8 | 27.2 | 7.7 |  | 64.5784 | -0.0483 | -0.0009697355 | Day 14 | 25.8 | 27.2 | 7.6 |  | 60.808 | -0.0536 | -0.0009503214 | 14 | -0.0009697355 | -0.0009503214
Day 15 | 26 | 27.6 | 7.5 |  | 64.5788 | -0.0004 | -8.030936e-06 | Day 15 | 26.6 | 27.6 | 7.7 |  | 60.8091 | -0.0011 | -1.950286e-05 | 15 | -8.030936e-06 | -1.950286e-05
Day 16 | 26.6 | 28.2 | 7.3 |  | 64.5614 | 0.0174 | 0.0003493457 | Day 16 | 27.2 | 28.2 | 7.4 |  | 60.7985 | 0.0106 | 0.0001879367 | 16 | 0.0003493457 | 0.0001879367
Day 17 | 25.6 | 27.6 | 7.3 |  | 60.6659 | 3.8955 | 0.07821127 | Day 17 | 25.8 | 27.6 | 7.5 |  | 64.4125 | -3.614 | -0.06407577 | 17
Day 18 | 25 | 26.2 | 7.3 |  | 64.5312 | -3.8653 | -0.07760494 | Day 18 | 25 | 26.2 | 7.4 |  | 60.7785 | 3.634 | 0.06443037 | 18
Day 19 | 25 | 26.6 | 7.4 |  | 64.4023 | 0.1289 | 0.002587969 | Day 19 | 25 | 26.6 | 7.5 |  | 60.6617 | 0.1168 | 0.00207085 | 19 | 0.002587969 | 0.00207085
Day 20 | 26 | 26 | 7.4 |  | 64.4165 | -0.0142 | -0.0002850982 | Day 20 | 26 | 26 | 7.6 |  | 60.6795 | -0.0178 | -0.0003155918 | 20 | -0.0002850982 | -0.0003155918
Day 21 | 26.8 | 28 | 7.4 |  | 64.5384 | -0.1219 | -0.002447428 | Day 21 | 27 | 28 | 7.5 |  | 60.7979 | -0.1184 | -0.002099217 | 21 | -0.002447428 | -0.002099217
Day 22 | 26 | 27 | 7.4 |  | 64.535 | 0.0034 | 6.826295e-05 | Day 22 | 26 | 27 | 7.5 |  | 60.8013 | -0.0034 | -6.028158e-05 | 22 | 6.826295e-05 | -6.028158e-05
Day 23 | 26 | 26 | 7.4 |  | 64.5334 | 0.0016 | 3.212374e-05 | Day 23 | 26 | 26 | 7.5 |  | 60.8019 | -0.0006 | -1.063793e-05 | 23 | 3.212374e-05 | -1.063793e-05
Day 24 | 26.2 | 27.6 | 7.4 |  | 64.529 | 0.0044 | 8.834029e-05 | Day 24 | 26.2 | 27.6 | 7.5 |  | 60.8056 | -0.0037 | -6.560054e-05 | 24 | 8.834029e-05 | -6.560054e-05
Day 25 | 27.2 | 29 | 7.6 |  | 64.3876 | 0.1414 | 0.002838936 | Day 25 | 27.2 | 29 | 7.5 |  | 60.6783 | 0.1273 | 0.002257013 | 25 | 0.002838936 | 0.002257013

## Sheet2
| (Non-Electroplated) |  |  |  | (Electroplated)
| Soil Sample T ( ͦC) | Atm T ( ͦC) | pH | CPR (mm/y) | Soil Sample T ( ͦC) | Atm T ( ͦC) | pH | CPR (mm/y)
Day 1 | 26.2 | 29.2 | 6.9 | 0 | 26.2 | 29.2 | 7.1 | 0
Day 2 | 27.8 | 29.5 | 7.2 | 0.0001126167 | 28 | 29.5 | 7.3 | -1.772988e-05
Day 3 | 26 | 29.2 | 7.5 | 0.0003863917 | 26 | 29.2 | 7.6 | 0.0002464453
Day 4 | 26.8 | 28.2 | 7.5 | -0.000699 | 26.8 | 28.2 | 7.7 | -0.0006648704
Day 5 | 25 | 26 | 7.5 | 0.0009106417 | 25 | 26 | 7.6 | 0.0006950112
Day 6 | 25 | 25.8 | 7.4 | 0.0002563 | 25 | 25.8 | 7.6 | 3.191378e-05
Day 7 | 25 | 26 | 7.8 | -0.0002698917 | 25 | 26 | 7.8 | -0.0003067269
Day 8 | 26 | 25.2 | 7.9 | 0.00227175 | 26 | 25.2 | 7.9 | 0.001913054
Day 9 | 25.2 | 26 | 8.1 | -0.001594108 | 25 | 26 | 8.1 | -0.00138293
Day 10 | 25.6 | 24.8 | 7.8 | -0.000425225 | 25.6 | 24.8 | 8 | -0.0003971492
Day 11 | 26 | 28 | 8 | 0.000227175 | 26 | 28 | 8 | 3.900573e-05
Day 12 | 26 | 26.6 | 7.8 | 0.0001708667 | 26 | 26.6 | 7.7 | 4.25517e-05
Day 13 | 26.2 | 28.6 | 7.8 | 0.0001650417 | 26.2 | 28.6 | 7.8 | 6.737353e-05
Day 14 | 26.8 | 28 | 7.9 | -0.0009281167 | 27.2 | 28 | 7.7 | -0.0008847208
Day 15 | 27 | 29 | 8.1 | 3.495e-05 | 27 | 29 | 7.8 | -3.545975e-06
Day 16 | 28 | 28.8 | 8.1 | 0.0002834834 | 28.2 | 28.6 | 7.9 | 2.304884e-05
Day 17 | 26 | 28.4 | 7.8 | 0.002957159 | 26.2 | 28.4 | 8 | 0.002475091
Day 18 | 25.6 | 26.8 | 7.7 | -0.002091175 | 25 | 26.8 | 7.9 | -0.002031844
Day 19 | 25.8 | 26.8 | 7.7 | 0.002483392 | 25.8 | 26.8 | 7.9 | 0.002161272
Day 20 | 27 | 26 | 7.8 | -0.0001941667 | 26.8 | 26 | 8.1 | -0.0003457326
Day 21 | 28 | 31 | 7.7 | -0.002359125 | 28.8 | 31 | 7.9 | -0.002038936
Day 22 | 26.8 | 27.5 | 8.2 | 0.0001533917 | 26.2 | 27.4 | 8.2 | -5.850859e-05
Day 23 | 26.2 | 27 | 8.1 | -1.359167e-05 | 26.2 | 27 | 8 | -1.063793e-05
Day 24 | 27.4 | 28.8 | 8.3 | 0.0003164917 | 27 | 28.8 | 8.4 | -3.545975e-05
Day 25 | 29 | 31.6 | 7.3 | 0.004960959 | 29 | 31.6 | 7.5 | 0.002276516
Day 1 | 26.2 | 29.4 | 7.4 | 0 | 26.2 | 29.4 | 7.4 | 0
Day 2 | 28 | 29 | 7.4 | -0.000133975 | 28 | 29 | 7.5 | -7.091951e-05
Day 3 | 26 | 29.2 | 7.7 | 0.0002776584 | 26 | 29.2 | 7.7 | 0.0002659481
Day 4 | 26.8 | 28 | 7.7 | -0.0007475417 | 26.4 | 28 | 7.7 | -0.0006524594
Day 5 | 25.2 | 26 | 7.7 | 0.0008368584 | 25 | 26 | 7.7 | 0.0006542324
Day 6 | 25.2 | 25.5 | 7.7 | 6.213334e-05 | 25 | 25.5 | 7.7 | 6.737353e-05
Day 7 | 25.2 | 26 | 7.7 | -0.0003630917 | 25 | 26 | 7.9 | -0.0003989222
Day 8 | 26 | 25.8 | 7.7 | 0.002211558 | 26 | 25.8 | 8 | 0.002028298
Day 9 | 25.6 | 26 | 7.7 | -0.001609642 | 25.2 | 26 | 7.9 | -0.001512358
Day 10 | 26 | 24.8 | 7.8 | -0.00054755 | 25.8 | 24.8 | 7.8 | -0.000436155
Day 11 | 26.8 | 28 | 7.8 | 0.0001262083 | 26.2 | 28 | 7.9 | 3.014079e-05
Day 12 | 26.8 | 26.6 | 7.8 | 7.572501e-05 | 26 | 26.6 | 7.8 | 8.687639e-05
Day 13 | 26.8 | 28.8 | 7.8 | 3.883334e-05 | 27 | 28.8 | 7.8 | 3.368677e-05
Day 14 | 26.8 | 28.2 | 7.9 | -0.00113005 | 26.8 | 28.2 | 7.8 | -0.001003511
Day 15 | 27.2 | 29 | 7.8 | 6.213334e-05 | 27.2 | 29 | 8 | 1.772988e-06
Day 16 | 28 | 28.6 | 8.1 | 0.0001786333 | 28.4 | 28.6 | 8.1 | 0.0001666608
Day 17 | 27 | 28.4 | 7.7 | 0.002776584 | 26.6 | 28.4 | 8.2 | 0.002448496
Day 18 | 25.6 | 27 | 7.8 | -0.002374658 | 25.4 | 27 | 8 | -0.002061985
Day 19 | 26 | 26.8 | 7.8 | 0.002500867 | 25.8 | 26.8 | 7.9 | 0.002175456
Day 20 | 27 | 26 | 7.7 | -0.0003747417 | 26.8 | 26 | 8 | -0.0003811923
Day 21 | 28.2 | 31 | 7.9 | -0.00248145 | 28.2 | 31 | 8 | -0.00213645
Day 22 | 26.8 | 27.4 | 7.9 | 7.766667e-06 | 26.8 | 27.4 | 7.8 | -7.801146e-05
Day 23 | 26.4 | 27 | 7.9 | -7.766667e-06 | 26.4 | 27 | 7.8 | -1.950286e-05
Day 24 | 27 | 29 | 7.8 | 4.271667e-05 | 27 | 29 | 7.9 | -4.077872e-05
Day 25 | 29 | 31.8 | 7.8 | 0.003277534 | 28.4 | 31.8 | 8 | 0.002301338
Day 1 | 26 | 29 | 7.2 | 0 | 26.2 | 29 | 7.1 | 0
Day 2 | 27.8 | 29.2 | 7.2 | 0.0001359167 | 27.2 | 29.2 | 7.3 | -0.0001223361
Day 3 | 25.2 | 26.5 | 7.9 | 0.000203875 | 26 | 26.5 | 7.6 | 0.0002216235
Day 4 | 27 | 27.6 | 7.5 | -0.000203875 | 26.4 | 27.6 | 7.5 | -0.000723379
Day 5 | 25 | 26.2 | 7.5 | 0.0002640667 | 24.9 | 26.2 | 7.5 | 0.0007499738
Day 6 | 25 | 25.9 | 7.5 | 0.0002873667 | 24.8 | 25.9 | 7.6 | 0.0001081522
Day 7 | 25 | 26.2 | 7.6 | -0.0004640584 | 25 | 26.2 | 7.7 | -0.0004060142
Day 8 | 26 | 26 | 7.8 | 0.002339708 | 26 | 26 | 7.7 | 0.002049574
Day 9 | 25 | 26 | 7.9 | -0.001625175 | 25 | 26 | 7.8 | -0.00157264
Day 10 | 25.6 | 24.6 | 7.6 | -0.000530075 | 25.2 | 24.6 | 7.7 | -0.0003971492
Day 11 | 26 | 28 | 7.8 | 8.737501e-05 | 26 | 28 | 7.7 | 6.205457e-05
Day 12 | 26 | 26 | 7.7 | 0.0001553333 | 26 | 26 | 7.7 | 9.396834e-05
Day 13 | 26.6 | 28.4 | 7.7 | 5.2425e-05 | 26 | 28.4 | 7.8 | -2.127585e-05
Day 14 | 26.6 | 28 | 7.8 | -0.001131992 | 26.2 | 28 | 7.7 | -0.0009875541
Day 15 | 27 | 28 | 7.9 | -7.766667e-06 | 27 | 28 | 7.8 | -1.063793e-05
Day 16 | 27.8 | 28.2 | 8 | 0.0001999917 | 27.4 | 28.2 | 7.9 | 0.0002003476
Day 17 | 26.2 | 28 | 8 | 0.002957159 | 26 | 28 | 8 | 0.002762315
Day 18 | 25.2 | 26.8 | 7.9 | -0.002397958 | 25.2 | 26.8 | 7.9 | -0.00240949
Day 19 | 25.2 | 26.6 | 7.9 | 0.002561059 | 25.2 | 26.6 | 7.9 | 0.002198505
Day 20 | 26.8 | 26 | 7.7 | -0.0003708584 | 26.4 | 26 | 7.9 | -0.0003865113
Day 21 | 28 | 30 | 7.9 | -0.0025164 | 27.6 | 30 | 7.9 | -0.002168364
Day 22 | 26.2 | 27 | 7.9 | 0.0676535 | 26.2 | 27 | 7.9 | -0.06197656
Day 23 | 26 | 26 | 7.9 | -0.06772145 | 26 | 26 | 8.1 | 0.061895
Day 24 | 26.8 | 27.8 | 8.1 | -4.465834e-05 | 27 | 27.8 | 8 | -1.595689e-05
Day 25 | 29 | 31.4 | 7.9 | 0.003473642 | 28.8 | 31.4 | 7.6 | 0.002932522
Day 1 | 26 | 29.8 | 7.7 | 0 | 25.8 | 29.8 | 7.5 | 0
Day 2 | 27 | 29.5 | 7.5 | -0.0001592167 | 27 | 29.5 | 7.5 | -8.510341e-05
Day 3 | 25.2 | 26 | 7.8 | 0.000466 | 25.4 | 26 | 7.8 | 0.0002624022
Day 4 | 26 | 27.4 | 8 | -0.000669875 | 26 | 27.4 | 7.7 | -0.0007428818
Day 5 | 24.9 | 26.2 | 8 | 0.0008213251 | 24.8 | 26.2 | 7.8 | 0.0007677036
Day 6 | 24.5 | 25.8 | 7.8 | 0.05838398 | 24.5 | 25.8 | 7.8 | 0.0001577959
Day 7 | 24.5 | 26.2 | 7.9 | -0.0585665 | 24.4 | 26.2 | 7.8 | -0.0003953762
Day 8 | 25 | 26 | 8 | 0.002347475 | 25.2 | 26 | 7.7 | 0.002003476
Day 9 | 24.8 | 26.2 | 8 | -0.001733908 | 24.8 | 26.2 | 7.8 | -0.001466261
Day 10 | 25 | 24.8 | 8.2 | -0.00036115 | 25 | 24.8 | 8 | -0.0004485659
Day 11 | 25.2 | 27.2 | 7.9 | 0.0001475667 | 25.2 | 27.2 | 7.8 | 5.318963e-05
Day 12 | 25.8 | 26 | 8.1 | 0.0002252333 | 25.8 | 26 | 8.1 | 0.0001134712
Day 13 | 25.8 | 28 | 8 | 0.0002757167 | 25.8 | 28 | 7.9 | 1.41839e-05
Day 14 | 25.8 | 27.8 | 7.9 | -0.001116458 | 25.8 | 27.8 | 8 | -0.00100883
Day 15 | 26 | 27.8 | 8 | 7.184167e-05 | 26 | 27.8 | 7.9 | -1.950286e-05
Day 16 | 26.6 | 28.2 | 8 | 0.000285425 | 27 | 28.8 | 7.3 | 0.0002127585
Day 17 | 25.8 | 28 | 8.1 | 0.002495042 | 26 | 28 | 7.9 | 0.002554875
Day 18 | 25 | 26.6 | 8.1 | -0.0020271 | 25 | 26.6 | 7.9 | -0.002196732
Day 19 | 25 | 26.6 | 8 | 0.002454267 | 25 | 26.6 | 7.9 | 0.002196732
Day 20 | 26 | 26 | 8.2 | -0.0003339667 | 26 | 26 | 7.8 | -0.0003705544
Day 21 | 27 | 30 | 8.1 | -0.002370775 | 27 | 30 | 8 | -0.002150634
Day 22 | 26 | 27 | 8.1 | -5.630834e-05 | 26 | 27 | 8 | -0.0001063793
Day 23 | 26 | 26 | 8.2 | 0.000133975 | 26 | 26 | 8 | 3.723274e-05
Day 24 | 26.2 | 27.8 | 8.2 | 2.524167e-05 | 26.6 | 27.8 | 8 | -2.482183e-05
Day 25 | 28 | 31 | 7.8 | 0.002677559 | 27.8 | 31 | 7.9 | 0.003045993
Day 1 | 26 | 29.8 | 7 | 0 | 26 | 29.8 | 6.8 | 0
Day 2 | 27 | 29.5 | 6.9 | -0.0001669833 | 27 | 29.5 | 7 | -9.396834e-05
Day 3 | 25.2 | 26 | 7.2 | 0.0005164834 | 25.5 | 26 | 7.1 | 0.0002553102
Day 4 | 25.8 | 27.2 | 7.6 | -0.0007009417 | 26 | 27.2 | 7.5 | -0.0007464278
Day 5 | 24.9 | 26.2 | 7.5 | 0.002757167 | 24.8 | 26.2 | 7.5 | 0.000714514
Day 6 | 24.8 | 25.5 | 7.6 | -0.001873708 | 24.4 | 25.5 | 7.3 | 0.0001116982
Day 7 | 24.6 | 26.2 | 7.2 | -0.0001087333 | 24.2 | 26.2 | 7.3 | -0.0003741004
Day 8 | 25.2 | 26 | 7.3 | 0.002322233 | 25 | 26 | 7.5 | 0.001953832
Day 9 | 24.8 | 26.6 | 7.3 | -0.001763033 | 24.6 | 26.6 | 7.7 | -0.001468034
Day 10 | 25 | 25 | 7.5 | -0.00038445 | 25 | 25 | 7.8 | -0.00042729
Day 11 | 25.5 | 25.9 | 7.4 | 0.0004096917 | 25.4 | 25.9 | 7.6 | 6.560054e-05
Day 12 | 25 | 25.8 | 7.4 | 0.00010485 | 25 | 25.8 | 7.6 | 9.928731e-05
Day 13 | 25.8 | 27.4 | 7.6 | 0.000262125 | 25.8 | 27.4 | 7.5 | -1.772988e-05
Day 14 | 25.8 | 27.2 | 7.7 | -0.0009378251 | 25.8 | 27.2 | 7.6 | -0.0009503214
Day 15 | 26 | 27.6 | 7.5 | -7.766667e-06 | 26.6 | 27.6 | 7.7 | -1.950286e-05
Day 16 | 26.6 | 28.2 | 7.3 | 0.00033785 | 27.2 | 28.2 | 7.4 | 0.0001879367
Day 17 | 25.6 | 27.6 | 7.3 | 0.07563763 | 25.8 | 27.6 | 7.5 | -0.06407577
Day 18 | 25 | 26.2 | 7.3 | -0.07505125 | 25 | 26.2 | 7.4 | 0.06443037
Day 19 | 25 | 26.6 | 7.4 | 0.002502809 | 25 | 26.6 | 7.5 | 0.00207085
Day 20 | 26 | 26 | 7.4 | -0.0002757167 | 26 | 26 | 7.6 | -0.0003155918
Day 21 | 26.8 | 28 | 7.4 | -0.002366892 | 27 | 28 | 7.5 | -0.002099217
Day 22 | 26 | 27 | 7.4 | 6.601667e-05 | 26 | 27 | 7.5 | -6.028158e-05
Day 23 | 26 | 26 | 7.4 | 3.106667e-05 | 26 | 26 | 7.5 | -1.063793e-05
Day 24 | 26.2 | 27.6 | 7.4 | 8.543334e-05 | 26.2 | 27.6 | 7.5 | -6.560054e-05
Day 25 | 27.2 | 29 | 7.6 | 0.002745517 | 27.2 | 29 | 7.5 | 0.002257013

## Sheet3
1 | 2 | 3 | 4 | 5 | 6 | 7 | 8 | 9 | 10 | 11 | 12 | 13 | 14 | 15 | 16 | 17 | 18 | 19 | 20 | 21 | 22 | 23 | 24 | 25 | -3.741004e-05 | 1.116982e-05 | -0.0001468034 | 7.14514e-05 | 0.0001953832 | -4.2729e-05 | 9.928731e-06 | 0.006443037 | 0.000207085 | 6.560054e-06 | 2.553102e-05 | -1.772988e-06 | -9.503214e-05 | -0.006407577 | 0 | -7.464278e-05 | -3.155918e-05 | -6.028158e-06 | -1.063793e-06 | -6.560054e-06 | -1.950286e-06 | -9.396834e-06 | -0.0002099217 | 1.879367e-05 | 0.0002257013 | 1 | 2 | 3 | 4 | 5 | 6 | 7 | 8 | 9 | 10 | 11 | 12 | 13 | 14 | 15 | 16 | 17 | 18 | 19 | 20 | 21 | 22 | 23 | 24 | 25 | 0.0002557653 | 0.0003918723 | 0.0001960806 | 0.0003804991 | 0.0003805568 | 9.924479e-05 | 0.0003273905 | 0.0004311209 | 0.0002827344 | 0.0001972877 | 0.0004123125 | -0.0002680469 | -0.0002612102 | -0.0003264391 | -8.631044e-05 | -0.0002890252 | -7.105447e-05 | -0.0002270624 | -1.623401e-05 | -0.0004711903 | -0.0005683353 | 5.774051e-05 | -0.0003880231 | -0.0001425257 | -0.0001549547 | 1 | 2 | 3 | 4 | 5 | 6 | 7 | 8 | 9 | 10 | 11 | 12 | 13 | 14 | 15 | 16 | 17 | 18 | 19 | 20 | 21 | 22 | 23 | 24 | 25 | 0.0001897745 | 0.000393935 | 0.0004257014 | 0.000584144 | 0.0005842305 | 0.0002461205 | 0.0005867118 | 0.0005555751 | 0.000437497 | 0.0003915576 | 0.0003202856 | -0.000388675 | -0.0002961893 | -0.0004762633 | 2.902809e-05 | -0.0004201425 | -1.095569e-05 | -0.0003271983 | -1.095569e-05 | -0.0006933901 | -0.0007209225 | -0.0001651043 | -0.0005686393 | -0.0003048949 | -0.0002190367 | 1 | 2 | 3 | 4 | 5 | 6 | 7 | 8 | 9 | 10 | 11 | 12 | 13 | 14 | 15 | 16 | 17 | 18 | 19 | 20 | 21 | 22 | 23 | 24 | 25 | 0.000143138 | 0.000371226 | 0.000171689 | 0.0003302387 | 0.0003016698 | 0.0002178117 | 0.0002194391 | 0.0004061714 | 0.0003016698 | 2.197636e-05 | 0.0003493034 | -0.0001695632 | -0.0002517938 | -0.0001695632 | -0.0004386148 | -0.0002935164 | -0.0003757471 | -0.0002935164 | -0.0002935164 | -0.0003866899 | -0.0005324075 | 0.0001459007 | -0.0001192097 | 0.0002952999 | 0.0001907983 | 1 | 2 | 3 | 4 | 5 | 6 | 7 | 8 | 9 | 10 | 11 | 12 | 13 | 14 | 15 | 16 | 17 | 18 | 19 | 20 | 21 | 22 | 23 | 24 | 25 | 0.0004343834 | 0.0004104559 | -9.148565e-06 | 0.0002271146 | 0.0002557701 | -0.0001661979 | 0.0001760207 | 0.0003316162 | 0.0001090366 | 0.0001783292 | 0.0005673485 | -0.0002459025 | -0.0002356475 | -0.0003334908 | 0.0001506554 | -0.0001534168 | 0.0001735394 | -6.047254e-05 | 0.0002557701 | -0.0003334908 | -0.0004516759 | 0.0001924251 | -0.0004762203 | -0.0004179823 | -0.0004366257